## 溶剂参数表
序号 | 中文名称 | 英文全称 | CAS NO. | 挥发速率（Evaporation Rate） |  | 分子式（Formula） | 粘度Viscosity,cp | 粘度Viscosity,cp | 稀释比 Dilution Ratiob |  | 抗发白性 Blush Resistance | 比重Specific Gravity | 密度Weight/Volume @20℃ |  | 闪点 Flsah Point | 冰点 Freezing Point | 蒸汽压 Vapor Pressure |  |  | 表面张力 Surface Tension |  | 沸程 Boiling Range @760 Torr, | 溶解度 Solubility@20℃ Wt% |  | 共沸物 Azeotrope |  | 燃点 Autoignition Temperature | 折射率Refractive Index |  | 电阻率Electrical Resistance,e | 汉森溶解参数 Hansen，Solubility Parametersf |  |  |  | 分子量 Gram Molecular Weight | 毒性TLV PPM 1999
|  |  |  | N-BAC=1 | ETHER=1 |  | 8%RS1/2-SNC 25℃ | 8%CAB-381-0.5 @25℃ | Toluene | VM&P Naphtha | RH% 80℉ | 20°/20℃ | Lb/Gal | Kg/L | TCC,℉ | TCC,℉ | Torr | ℃ | Kpa@55℃c | Dyne/Cm | ℃ | ℃ | In Water | Water In | BP，℃ | Wt% Waterd | ℃ | Value | ℃ | 兆欧姆Megohms | Total | 非极性 Nonpolar | 极性 Polar | 氢键 Hydrogen Bonding
Active Solventa (活性溶剂)
1 | 四氢呋喃 | TETRAHDROFURAN | 109-99-9 | 6.3 | 1.9 | OCH2CH2CH2CH2 | 18 | 13 | 2.8 | 1 | 50 | 0.889 | 7.41 | 0.89 | 6 | -163 | 143 | 20 | - | 26.4 | 25 | 65-67 | Complete | Complete | 63.8 | 4.6 | 321 | 1.4073 | 20 | 2 | 9.5 | 8.2 | 2.8 | 3.9 | 72.1 | 200
2 | 丙酮 | ACETONE | 67-64-1 | 6.3 | 1.9 | CH3COCH3 | 7 | 8 | 4.6 | 0.5 | 20 | 0.792 | 6.6 | 0.79 | -4 | -138 | 185 | 20 | 97.6 | 22.3 | 20 | 55.5-57.1 | Complete | Complete | None | - | 538 | 1.3591 | 20 | ＜0.01 | 9.8 | 7.6 | 5.1 | 3.4 | 58.08 | 500
3 | 乙酸甲酯 | METHYL ACETATE | 79-20-9 | 6 | 1.9 | CH3COOCH3 | 14 | 14 | 2.9 | 0.9 | 20 | 0.934 | 7.78 | 0.93 | 5h | -144 | 178.3 | 20 | 94.4 | 25.8 | 20 | 55.8-58.2 | 22 | 7.3 | - | - | 501 | 1.36 | 20 | 0.4 | 9.2 | 7.6 | 3.5 | 3.7 | 74.09 | 200
4 | 纯乙酸甲酯 | METHYL ACETATE-HIGH PURITY | 79-20-9 | 6.2 | 1.9 | CH3COOCH3 | 11 | 14 | 2.9 | 0.9 | - | 0.933 | 7.78 | 0.93 | 4h | -144 | 179.5 | 20 | 94.3 | 25.2 | 20 | 55.8-58.2 | 22.7 | 8.8 | 56.1 | 5 | 501 | 1.3589 | 20 | 4 | 9.2 | 7.6 | 3.5 | 3.7 | 74.09 | 200
5 | 乙酸乙酯 | ETHYL ACETATE(85~88%) | - | 4.2 | 2.9 | CH3COOC2H5 | 17 | 15 | 3.3 | 1.2 | 39 | 0.901 | 7.36 | 0.88 | 27 | -118 | 75 | 20 | - | 24.2 | 20 | 71-79 | 7.4 | 3.1 | 70.4 | 8.5 | 466 | 1.3693 | 20 | 0.3 | - | - | - | - | 88.11 | -
6 | 乙酸乙酯99% | ETHYL ACETATE(99%) | 141-78-6 | 4.1 | 3 | CH3COOC2H5 | 20 | 15 | 3.1 | 1.1 | 39 | 0.901 | 7.51 | 0.9 | 24 | -118 | 86 | 20 | 45.9 | 23.9 | 20 | 75.5-78.5 | 7.4 | 3.3 | 70.4 | 8.5 | 485 | 1.3718 | 20 | 20 | 8.8 | 7.7 | 2.6 | 3.5 | 88.11 | 400
7 | 丁酮 | METHYL ETHYL KETONE | 78-93-3 | 3.8 | 3.2 | CH3COCH2H5 | 10 | 12 | 4.3 | 0.9 | 45 | 0.802 | 6.67 | 0.8 | 16 | -124 | 70.2 | 20 | - | 24.6 | 20 | 79.6g | 27.1 | 12.5 | 73.4 | 11 | 474 | 1.3788 | 20 | 0.2 | 9.1 | 7.6 | 4.4 | 2.5 | 72.11 | 200
8 | 乙酸异丙酯 | ISOPROPYL ACETATE | 108-21-4 | 3 | 4 | CH3COOCH(CH3)2 | 22 | 17 | 3 | 1.2 | 62 | 0.873 | 7.26 | 0.87 | 35 | -99 | 47.5 | 20 | 30.7 | 22.1 | 20 | 85-91 | 2.9 | 1.8 | 76.6 | 10.6 | 479 | 1.3772 | 20 | ＞20 | 8.6 | 7.3 | 2.2 | 4 | 102.13 | 250
9 | 甲基正丙酮 | METHYL n-PROPYL KETONE | 107-87-9 | 2.3 | 5.3 | CH3COC3H7 | 14 | 13 | 3.9 | 1 | 70 | 0.807 | 6.74 | 0.81 | 46 | -123 | 27.8 | 20 | 19.2 | 26.6 | 20 | 101-105 | 3.1 | 4.2 | 83.3 | 19.5 | 449 | 1.3902 | 20 | 0.3 | 8.9 | 7.8 | 3.7 | 2.3 | 86.13 | 200
10 | 正乙酸丙酯 | n-PROPYL ACETATE | 109-60-4 | 2.3 | 5.3 | CH3COOC3H7 | 22 | 18 | 3.2 | 1.5 | 65 | 0.889 | 7.39 | 0.89 | 55 | -134 | 23 | 20 | 18.9 | 24.3 | 20 | 99-103 | 2.3 | 2.6 | 82.4 | 14 | 457 | 1.3847 | 20 | ＞20 | 8.6 | 7.5 | 2.1 | 3.7 | 102.14 | 200
11 | 甲基异丁基酮（MIBK） | METHYL ISOBUTYL KETONE | 108-10-1 | 1.6 | 7.6 | CH3COCH2CH(CH3)2 | 19 | 15 | 3.5 | 1 | 78 | 0.802 | 6.67 | 0.8 | 60 | -119 | 15 | 20 | 11.7 | 23.6 | 20 | 114-117 | 2 | 1 | 87.9 | 24.3 | 449 | 1.3958 | 20 | 0.4 | 8.1 | 7.5 | 3 | 2 | 100.16 | 50
12 | 乙酸异丁酯 | ISOBUTYL ACETATE | 110-19-0 | 1.4 | 8.6 | CH3COOCH2CH(CH3)2 | 32 | 28 | 2.7 | 1.1 | 80 | 0.87 | 7.25 | 0.87 | 69 | -146 | 12.5 | 20 | 10.7 | 23.7 | 20 | 112-119 | 0.7 | 1.6 | 87.4 | 16.5 | 427 | 1.3895 | 20 | ＞20 | 8.2 | 7.4 | 1.8 | 3.1 | 116.2 | 150
13 | 2-硝基丙烷 | 2-NITROPROPANE | 79-46-9 | 1.1 | 11 | CH3CHNO2CH3 | 60 | 27 | 1.2 | 0.4 | 82 | 0.988 | 5.23 | 0.99 | 82 | -132 | 18 | 20 | - | 29.9 | 20 | 119-122 | 1.7 | 0.6 | 88.6 | 29.4 | 428 | 1.3944 | 20 | ＜0.1 | 10.1 | 7.9 | 5.9 | 2 | 89.09 | 10
14 | 乙酸正丁酯 | n-BUTYL ACETATE | 123-86-4 | 1 | 12.1 | CH3COOC4H9 | 30 | 28 | 2.7 | 1.2 | 83 | 0.883 | 7.35 | 0.88 | 81 | -101 | 10 | 20 | 7.4 | 25.1 | 20 | 122-129 | 0.7 | 1.6 | 90.2 | 28.7 | 407 | 1.3941 | 20 | ＞20 | 8.5 | 7.7 | 1.8 | 3.1 | 116.16 | 150
15 | 丙二醇甲醚 | EASTMAN PM | 107-98-2 | 0.7 | 17.3 | CH3OCH2CH(CH3)OH | 80 | 49 | 5.2 | 0.9 | 56 | 0.923 | 7.69 | 0.92 | 90 | -139 | 8 | 20 | 8.1 | 28.3 | 25 | 120g | Complete | Complete | - | - | - | 1.4036 | 20 | 0.4 | 10 | 7.6 | 3.1 | 5.7 | 90.12 | 100
16 | 甲基异戊基酮（MIAK） | METHYL ISOAMYL KETONE | 110-12-3 | 0.5 | 24.2 | CH3COC2H4CH(CH3)2 | 25 | 20 | 4.1 | 1.2 | 89 | 0.813 | 6.76 | 0.81 | 96 | -101 | 4.5 | 20 | 3.7 | 25.8 | 20 | 141-148 | 0.5 | 1.2 | 94.7 | 44 | 424 | 1.4078 | 20 | 0.6 | 8.3 | 7.6 | 2.8 | 2 | 114.19 | 50
17 | 乙酸甲基戊酯 | METHYL AMYL ACETATE | 108-84-9 | 0.5 | 24.2 | CH3COOCH(CH3)C4H9 | 54 | 0 | 1.7 | 1 | 92 | 0.858 | 7.14 | 0.86 | 96 | - | 3.8 | 20 | - | 22.6 | 20 | 146-150 | 0.1 | 0.6 | 94.8 | 36.7 | - | 1.4008 | 20 | ＞20 | - | - | - | - | 144.21 | 50
18 | 丙酸正丁酯 | n-BUTYL PROPIONATE | 590-01-2 | 0.5 | 24.2 | C2H5COOC4H9 | 28 | 30 | 1.8 | 1.1 | - | 0.876 | 7.3 | 0.87 | 97h | -103 | 3 | 20 | 3.3 | 25.3 | 20 | 145-149 | 0.4 | 0.7 | - | - | 427 | 1.404 | 20 | ＞20 | 8.5 | - | - | - | 130.19 | -
19 | 丙二醇甲醚乙酸酯 | EASTMAN PM ACETATE（PMA） | 108-65-6 | 0.4 | 30.2 | CH3COOCH(CH3)CH2OCH3 | 64 | 43 | 2.6 | 0.8 | 92 | 0.97 | 8.06 | 0.97 | 114h | ＜-89 | 3.7 | 20 | 3 | 26.4 | 20 | 140-150 | 20 | 5.9 | - | - | 354 | 1.3995 | 20 | 5 | 9.4 | 7.6 | 2.7 | 4.8 | 132.2 | -
20 | 乙酸戊酯 | AMYL ACETATE (PRIMARY) | 628-63-7 | 0.4 | 30.2 | CH3COOC5H11 | 40 | 31 | 2.3 | 1.3 | 92 | 0.876 | 7.29 | 0.87 | 106 | -148 | 4 | 20 | - | 28.5 | 20 | 146g | 0.2 | 0.9 | 95.2 | 41 | - | 1.4013 | 20 | 16 | - | - | - | - | 130.19 | 100
21 | 甲基正戊基甲酮 | METHYL n-AMYL KETONE | 110-43-0 | 0.4 | 30.2 | CH3COC5H11 | 25 | 20 | 3.9 | 1.2 | 93 | 0.818 | 6.8 | 0.82 | 102 | -27 | 2.14 | 20 | 2.8 | 26.1 | 20 | 147-153 | 0.5 | 1.3 | 95 | 48 | 393 | 1.408 | 20 | 0.4 | 8.6 | 7.9 | 2.8 | 2 | 114.19 | 50
22 | 异丁酸异丁酯 | ISOBUTYL ISOBUTYRATE | 97-85-8 | 0.4 | 30.2 | (CH3)2CHCOOCH2CH(CH3)2 | 100 | lnsi | 1.5 | 0.8 | 92 | 0.855 | 7.13 | 0.86 | 104 | -112 | 3.2 | 20 | 3.3 | 23.2 | 20 | 145-152 | ＜0.1 | ＜0.2 | 95.5 | 39.4 | 432 | 1.3987 | 20 | ＞20 | 8.1 | 7.4 | 14 | 2.9 | 144.22 | -
23 | 羟乙基乙醚 | ETHYLENE GLYCOL ETHYL ETHER | 110-80-5 | 0.3 | 40.3 | C2H5OC2H4OH | 73 | 53 | 5 | 1.1 | 59 | 0.931 | 7.75 | 0.93 | 110 | -137 | 3.8 | 20 | - | 29.3 | 20 | 134-136 | Complete | Complete | 98.2 | 87 | 238 | 1.4076 | 20 | ＜0.1 | 11.5 | 7.9 | 4.5 | 7 | 90.12 | 5
24 | 环已酮 | CYCLOHEXANONE | 108-94-1 | 0.3 | 40.3 | CH2(CH2)2CO | 74 | 77 | 5.7 | 1.1 | 92 | 0.948 | 7.89 | 0.95 | 111 | -52 | 3.4 | 20 | - | 27.7 | 20 | 155.7g | 2.3 | 8 | 95 | 61.6 | 420 | 1.4507 | 20 | ＜0.1 | 9.6 | 8.7 | 3.1 | 2.5 | 98.14 | 25
25 | 丙二醇单丁基醚 | PROPYLENE GLYCOL TERTIARY BUTYL ETHER | 57018-52-7 | 0.3 | 40.3 | C4H9OCH2CH(CH3)OH | 88 | lns | - | - | - | 0.872j | 7.25k | 0.87k | 113 | -69 | 4.7 | 25 | - | 24.2 | 25 | 151g | 14.5 | 20.1 | 95 | 78 | - | 1.4116 | 25 | - | 9.6 | 7.5 | 3 | 5.3 | 132.2 | -
26 | 丙二醇单丙基醚 | PROPYLENE GLYCOL PROPYL ETHER | 1569-01-3 | 0.2 | 60.5 | C3H7OCH2CH(CH3)OH | 95 | lns | - | 1.1 | - | 0.886 | 7.38 | 0.88 | 119 | -112 | 1.7 | 20 | - | 27 | 25 | 149.8g | Complete | Complete | - | - | - | 1.4121 | 20 | ＜0.1 | 9.5 | 7.7 | 3.4 | 4.5 | 118.18 | -
27 | 乙二醇乙醚乙酸酯 | ETHYLENE GLYCOL ETHYL ETHER ACETATE | 111-15-9 | 0.2 | 60.5 | CH3COOC2H4OC2H5 | 66 | 45 | 2.5 | 0.9 | 94 | 0.973 | 8.11 | 0.98 | 130 | -78 | 1.7 | 20 | - | 28.2 | 20 | 150-160 | 23.8 | 6.5 | 97.4 | 45 | 382 | 1.403 | 20 | 4 | 9.7 | 7.8 | 2.3 | 5.2 | 132.16 | 5
28 | 二异丁基甲酮（DIBK） | DIISOBUTYL KETONE | 108-83-8 | 0.2 | 60.5 | (CH3)2CHCH2COCH2CH(CH3)2 | 46 | lns | 1.5 | 0.8 | 95 | 0.811 | 6.76 | 0.81 | 120 | -43 | 1.4 | 20 | 1.4 | 24.6 | 20 | 163-176 | 0.05 | 0.7 | 97 | 51.9 | 396 | 1.415 | 20 | 0.4 | 8 | 7.6 | 1.8 | 2 | 142.23 | 25
29 |  | DIMETHYL FORMAMIDE | 25174 | 0.2 | 60.5 | CHCON(CH3)2 | 17 | 33 | - | - | - | 0.951 | 7.92 | 0.95 | 136 | -78 | 3.7 | 20 | - | 35.2 | 25 | 153g | Complete | Complete | - | - | 445 | 1.4282 | 25 | - | 12.1 | 8.5 | 6.7 | 5.5 | 73.09 | 10
30 | 乙二醇丙醚 | EASTMAN EP | 2807-30-9 | 0.2 | 60.5 | C3H7OC2H4OH | 86 | lns | 4 | 2 | 90 | 0.913 | 7.59 | 0.91 | 120 | ＜-130 | 1.3 | 20 | 2.2 | 27.9 | 25 | 149.5-153.5 | Complete | Complete | 98.5 | 73 | 235 | 1.4136 | 20 | 0.1 | 11.1 | 7.9 | 4.2 | 6.6 | 104.15 | -
31 |  | MIXED HEXYL ACETATE ESTERS | 88230-35-7 | 0.17 | 71.2 | Mixture | 48 | 48 | 1.8 | 1.3 | - | 0.874 | 7.3 | 0.87 | 134 | ＜-60 | 1.4 | 20 | - | 25 | 20 | 164-176 | 0.02 | 0.66 | - | - | 294 | 1.4095 | 20 | ＞20 | 8.4 | 7.7 | 1.4 | 2.9 | 144 | -
32 | 二丙酮醇 | DIACETONE ALCOHOL | 123-42-2 | 0.12 | 100.8 | (CH3)2C(OH)CH2COCH3 | 128 | 100 | 3 | 0.5 | 94 | 0.94 | 7.82 | 0.94 | 126 | -47 | 0.81 | 20 | - | 28.9 | 20 | 145.2-172 | Complete | Complete | 99.6 | 87 | 603 | 1.4234 | 20 | ＜0.1 | 10.2 | 7.7 | 4 | 5.3 | 116.16 | 50
33 |  | EASTMAN EEP(ETHYL 3-ETHOXYPROPIONATE) | 763-69-9 | 0.12 | 100.8 | C2H5O2C3H4OC2H5 | 80 | 54 | 1.8 | 0.6 | 96 | 0.95 | 7.91 | 0.95 | 136h | ＜-58 | 1.5 | 25 | 1.2 | 27 | 23 | 165-172 | 2.9 | 2.2 | 97 | 63 | 377 | 1.4074 | 20 | 20 | 9.1 | 7.9 | 1.6 | 4.3 | 146.19 | -
34 | 乙二醇丁醚 | EASTMAN EB | 111-76-2 | 0.09 | 136 | C4H9OC2H4OH | 101 | lns | 3.4 | 2.1 | 96 | 0.902 | 7.51 | 0.9 | 143 | -103 | 0.6 | 20 | 0.97 | 26.6 | 20 | 169-172.5 | Complete | Complete | 98.8 | 79.2 | 238 | 1.4193 | 20 | ＜0.2 | 10.2 | 7.8 | 2.5 | 6 | 118.17 | 20
35 | 丙二醇丁醚 | PROPYLENE GLYCOL BUTYL ETHER | 5131-66-8 | 0.08 | 151.3 | C4H9OCH2CH(CH3)OH | 124 | lns | 1.9 | 0.9 | 96 | 0.884 | 7.37 | 0.88 | 138 | -148 | 0.6 | 20 | - | 27.4 | 25 | 170.2k | 6.4 | 15.5 | - | - | - | 1.4173 | 20 | 0.4 | 9 | 7.5 | 2.2 | 4.5 | 132.2 | -
36 |  | n-METHYL-2-PYRROLIDONE | 872-50-4 | 0.04 | 302.5 | C5H9NO | 48 | 110 | - | - | - | 1.027j | 8.56k | 1.03k | 204l | -11.9 | 0.29 | 20 | - | 40.7 | 25 | 202g | Complete | Complete | - | - | 287 | 1.469 | 25 | - | 11.2 | 8.8 | 6 | 3.5 | 99.1 | -
37 | 甲酸-2-乙基已酯 | 2-ETHYLHEXYL ACETATE | 103-09-3 | 0.04 | 403.4 | CH3COOCH2CH(C2H5)C4H9 | 90 | lns | 1.4 | 0.9 | 94 | 0.873 | 7.27 | 0.87 | 160 | -135 | 0.4 | 20 | 0.36 | 25.8 | 20 | 199-205 | 0.03 | 0.6 | 99 | 73.5 | 268 | 1.4201 | 20 | ＞20 | 8.2 | 7.7 | 1.4 | 2.5 | 172.27 | -
38 |  | MIXED OCTYL ACETATE ESTERS | 108419-32-5 | 0.03 | 403.4 | Mixture | - | - | 1.7 | 1.2 | - | 0.875 | 7.3 | 0.87 | 171 | ＜-60 | 0.75 | 20 | - | 26 | 20 | 186-215 | 0.02 | 0.35 | - | - | 298 | 1.42 | 20 | ＞20 | - | - | - | - | 172 | -
39 | 乙二醇丁醚乙酸酯 | EASTMAN EB ACETATE | 112-07-2 | 0.03 | 403.4 | CH3COOC2H4OC4H9 | 88 | 65 | 1.8 | 1.2 | 95 | 0.941 | 7.84 | 0.94 | 160 | -84 | 0.29 | 20 | 0.77 | 30.3 | 20 | 186-194 | 1.1 | 1.6 | 98.8 | 71.9 | 340 | 1.4142 | 20 | ＞20 | 8.9 | 7.5 | 2.2 | 4.3 | 160.21 | -
40 | 二丙二醇甲醚 | DIPROPYLENE GLYCOL METHYL ETHER | 34590-94-8 | 0.02 | 605.1 | CH3O[CH2CH(CH3)O]2H | 225 | 130 | 4.2 | 0.8 | 90 | 0.951 | 7.91 | 0.95 | 175 | -112 | 0.55 | 25 | - | 28.8 | 25 | 188.3g | Complete | Complete | - | - | - | 1.4205 | 25 | 0.2 | 9.8 | 7.6 | 2.8 | 5.5 | 148.2 | 100
41 |  | EASTMAN C-11 KETONE | - | 0.02 | 605.1 | Mixture | 65 | lns | 2.3 | 1 | 96 | 0.84 | 7.02 | 0.84 | 184h | 11 | - | - | 0.17 | 27.5 | 24 | 200-240 | 0.2 | 0.9 | - | - | 238 | 1.4355 | 20 | 1.5 | 8.2 | 7.9 | 1 | 2 | - | -
42 |  | ISOPHORONE | 78-59-1 | 0.02 | 605.1 | OCHC:C(CH3)CH2C(CH3)2CH2 | 110 | 110 | 6.2 | 1.2 | 97 | 0.922 | 7.67 | 0.92 | 179 | 17 | 0.18 | 20 | - | 32.3 | 20 | 210-218 | 1.2 | 4.3 | 99.5 | 83.9 | 460 | 1.4781 | 20 | ＜0.1 | 9.7 | 8.1 | 4 | 3.6 | 138.2 | C5r
43 | 二醇二乙酸酯 | ETHYLENE GLYCOL DIACETATE | 111-55-7 | 0.02 | 605.1 | (CH3COOCH2)2 | 220 | 160 | 1.4 | - | 96 | 1.107 | 9.22 | 1.11 | 191 | -43 | 0.2 | 20 | 0.18 | 33.7 | 20 | 187-193 | 16.4 | 7.6 | 99.7 | 84.6 | 482 | 1.4159 | 20 | 5 | 9.5 | 7.9 | 2.3 | 4.8 | 146.15 | -
44 | 二乙二醇甲醚 | EASTMAN DM | 111-77-3 | 0.02 | 605.1 | CH3(OC2H4)2OH | 174 | 160 | 2.3 | lmmm | 76 | 1.023 | 8.51 | 1.02 | 191 | -121 | 0.2 | 20 | 1.4 | 34.8 | 25 | 191-198 | Complete | Complete | - | - | 193 | 1.4268 | 20 | ＜0.2 | 10.7 | 7.9 | 3.8 | 6.2 | 120.15 | -
45 | 二乙二醇乙醚 | EASTMAN DE | 111-90-0 | 0.02 | 605.1 | C2H5(OC2H4)2OH | 180 | 140 | 1.9 | lmmm | 76 | 0.99 | 8.25 | 0.99 | 195 | -130 | 0.12 | 20 | 0.49 | 32.2 | 20 | 198-204 | Complete | Complete | None | - | 205 | 1.426 | 20 | ＜0.2 | 10.7 | 7.9 | 3.8 | 6.2 | 134.17 | -
46 | 二乙二醇丙醚 | EASTMAN DP | 6881-94-3 | 0.01 | 1210.2 | C3H7(OC2H4)2OH | 190 | lns | 4.6 | 1.6 | - | 0.967 | 8.05 | 0.96 | 200 | -130 | 0.05 | 20 | 0.11 | 32.3 | 20 | 210-220 | Complete | Complete | - | - | 204 | 1.429 | 20 | 0.1 | 10.2 | 7.8 | 3.5 | 5.5 | 148.2 | -
47 | 乙二醇己醚 | ETHYLENE GLYCOL HEXYL ETHER | 112-25-4 | 0.01 | 1210.2 | C6H13OC2H4OH | 120 | lns | 2.4 | 1.5 | 96 | 0.889 | 7.4 | 0.89 | 179 | -58 | ＜1.0 | 20 | - | - | - | 208.1g | 1 | 18.8 | 99.7 | 91 | - | 1.429 | 20 | 0.3 | - | - | - | - | 146.23 | -
48 | 二乙二醇乙醚乙酸酯 | EASTMAN DE ACETATE | 112-15-2 | 0.008 | 1512.7 | CH3COO(C2H4O)2C2H5 | 162 | 110 | 2.2 | 0.6 | 92 | 1.012 | 8.42 | 1.01 | 225n | -13 | 0.05 | 20 | 0.16 | 31.7 | 25 | 214-221 | Complete | Complete | 99.2 | 76 | 360 | 1.422 | 20 | 3 | 9.4 | 7.9 | 2.5 | 4.5 | 176.21 | -
49 |  | DIBASIC ESTERS | - | 0.007 | 1728.9 | CH3COO(CH2)nCOOCH3[n=2,3,&4] | 200 | 143 | - | - | - | 1.092 | 9.09 | 1.09 | 212 | -4 | 0.2 | 20 | - | 35.6 | 20 | 196-225 | 5.3 | 3.1 | - | - | 370 | 1.422 | 23 | 0.5 | 9.2 | 7.9 | 2.3 | 4.1 | 159 | -
50 | 二乙二醇丁醚 | EASTMAN DB | 112-34-5 | 0.003 | 4034 | C4H9(OC2H4)2OH | 205 | lns | 3.9 | 1.9 | 85 | 0.955 | 7.94 | 0.96 | 232n | -105 | 0.02 | 20 | 0.04 | 30 | 20 | 227-235 | Complete | Complete | None | - | 205 | 1.4316 | 20 | ＜0.3 | 10 | 7.8 | 3.4 | 5.2 | 162.23 | -
51 | 乙二醇-2-乙基己醚涂 | EASTMAN EEH | - | 0.003 | 4034 | C4H9CH(C2H5)CH2OC2H4OH | lns | lns | - | - | - | 0.892 | 7.42 | 0.89 | 208h | ＜-50 | 0.08 | 20 | 0.06 | 27.6 | 20 | 224-275 | 0.2 | 6.2 | - | - | - | 1.4361 | 20 | 1.5 | 8.4 | 7.8 | 2 | 2.5 | - | -
52 | 二乙二醇丁醚乙酸酯 | EASTMAN DB ACETATE | 124-17-4 | 0.002 | 6051 | CH3COO(C2H4O)2C4H9 | 140 | 140 | 1.8 | 0.9 | 96 | 0.98 | 8.16 | 0.98 | 221n | -26 | 0.04 | 20 | 0.02 | 30 | 20 | 235-250 | 6.5 | 3.7 | 99.8 | 92 | 349 | 1.4239 | 20 | ＞20 | 9 | 7.8 | 2 | 4 | 204.27 | -
53 | 丙二单苯基醚 | PROPYLENE GLYCOL PHENYL ETHER | 770-35-4 | 0.002 | 6051 | C6H5OC3H60H | 1100 | 1100 | - | - | - | 1.063j | 8.8 | 1.05k | 240 | 55 | ＜0.01 | 25 | - | 38.1 | 25 | 242.7g | - | - | - | - | - | - | - | - | 10.5 | 8.5 | 2.6 | 5.6 | 152.2 | -
54 |  | TEXANOL ESTER-ALCOHOL | 25265-77-4 | 0.002 | 6051 | (CH3)2CHCOOCH2C(CH3)2CHOHCH(CH3)2 | lns | lns | - | - | - | 0.95 | 7.9 | 0.95 | 248n | -58 | 0.01 | 20 | 0.02 | 28.9 | 20 | 255-260.5 | ＜0.1 | 0.9 | - | - | 393 | 1.4423 | 20 | ＞20 | 9.3 | 7.4 | 3 | 4.8 | 216.3 | -
55 |  | MIXED TRIDECYL ACETATE ESTERS | 108419-35-8 | 0.001 | 12100 | Mixture | - | - | - | - | - | 0.88 | 7.3 | 0.88 | 261 | ＜-60 | 0.03 | 20 | - | 28 | 20 | 240-285 | 0 | 0.2 | - | - | 302 | 1.438 | 20 | ＞20 | 8 | 7.7 | 1.2 | 2 | 242 | -
Latent Solvent (助溶剂）
56 | 甲醇 | METHYL ALCOHOL | 67-56-1 | 3.5 | 3.5 | CH3OH | - | - | 2.2 | 0.5 | - | 0.792 | 6.6 | 0.79 | 50 | - | 100 | 21.2 | 69 | 22.6 | 20 | 64-65 | Completeq | Completeq | None | - | 463 | 1.3286 | 20 | ＜0.1 | 14.5 | 7.4 | 6 | 10.9 | 32.04 | 200
57 | 乙醇 | TECSOL INDUS.AND PROPRIETARY SOLVENTS | - | 1.7-1.9 | - | C2H5OH | - | - | - | - | - | 0.789－0.820 | 6.57-6.83 | 0.79-0.82 | 50 | -173 | - | - | 37.6p | 22.4 | 20 | 74-82 | Complete | Complete | 78.1 | 4 | 419 | 1.3614 | 20 | ＜0.1 | 13 | 7.7 | 4.3 | 9.5 | 46.07 | -
58 | 异丙醇 | ISOPROPYL ALCOHOL (99%) | 67-63-0 | 1.7 | 7.1 | (CH3)2CHOH | - | - | - | - | - | 0.786 | 6.54 | 0.78 | 55 | -127 | 32.8 | 20 | 30.8 | 21.3 | 20 | 80.8-83.8 | Complete | Complete | 80.3 | 12.6 | 360 | 1.3776 | 20 | ＜0.2 | 11.5 | 7.7 | 3 | 8 | 60.1 | 400
59 | 正丙醇 | n-PROPYL ALCOHOL | 71-23-8 | 1 | 12.1 | C3H7OH | - | - | - | - | - | 0.804 | 6.71 | 0.8 | 74 | -197 | 14.5 | 20 | 15.7 | 23.8 | 20 | 96-98 | Complete | Complete | 87 | 28.3 | 413 | 1.3856 | 20 | ＜0.2 | 12 | 7.8 | 3.3 | 8.5 | 60.1 | 200
60 | 2-丁醇 | SECONDARY BUTYL ALCOHOL | 78-92-2 | 0.9 | 13.4 | CH3CH2CHOHCH3 | - | - | - | - | - | 0.81 | 6.73 | 0.81 | 72 | - | 12 | 20 | - | 24 | 20 | 98-101 | 20.6 | 30.7 | 87 | 26.8 | 406 | 1.3972 | 20 | ＜0.2 | 10.8 | 7.7 | 2.8 | 7.1 | 74.12 | 100
61 | 异丁醇 | ISOBUTYL ALCOHOL | 78-83-1 | 0.6 | 20.2 | CH3CH(CH3)CH2OH | - | - | - | - | - | 0.803 | 6.68 | 0.8 | 85 | -162 | 9 | 20 | 9.5 | 22.8 | 20 | 106-109 | 9.5 | 14.3 | 89.8 | 33 | 416 | 1.3955 | 20 | ＜0.2 | 11.1 | 7.4 | 2.8 | 7.8 | 74.12 | 50
62 | 正丁醇 | n-BUTYL ALCOHOL | 71-36-3 | 0.5 | 24.2 | C4H9OH | - | - | - | - | - | 0.811 | 6.75 | 0.81 | 97 | -129 | 5.5 | 20 | 6.1 | 24.6 | 20 | 116-119 | 7.9 | 20.8 | 92.7 | 42.5 | 355 | 1.3993 | 20 | ＜0.2 | 11.3 | 7.8 | 2.8 | 7.7 | 74.12 | C50r
63 | 甲基异丁基甲醇 | METHYL ISOBUTYL CARBINOL | 108-11-2 | 0.3 | 40.3 | CH3CHOHCH2CH(CH3)2 | - | - | - | - | - | 0.805j | 6.69k | 0.80k | 103 | -130 | 2.2 | 20 | - | 22.8 | 20 | 130-133 | 1.6 | 6.3 | 94.3 | 43.3 | - | 1.411 | 20 | 0.2 | 9.7 | 7.5 | 1.6 | 6 | 102.18 | 25
64 | 戊醇 | AMYL ALCOHOL | - | 0.3 | 40.3 | C5H11OH | - | - | - | - | - | 0.814j | 6.67k | 0.81k | - | -130 | 2.9 | 20 | - | 23.8 | 20 | 127-137 | 1.7 | 9.2 | 95.8 | 54.4 | - | 1.4014 | 20 | 0.2 | - | - | - | - | 88.15 | -
65 | 环己醇 | CYCLOHEXANOL | 108-93-0 | 0.05 | 242 | CH2(CH2)4CHOH | - | - | - | - | - | 0.947j | 7.87k | 0.94k | - | - | 0.9 | 20 | - | 35.1 | 20 | 160-162 | 0.1 | 11.8 | 97.8 | 80 | 300 | 1.4656 | 20 | 0.4 | 11 | 8.5 | 2 | 6.6 | 100.16 | 50
66 |  | 2-ETHYLHEXANOL | 104-76-7 | 0.01 | 1210.2 | C4H9CH(C2H5)CH2OH | - | - | - | - | - | 0.833 | 6.94 | 0.83 | 164 | -94 | 0.05 | 20 | 0.26 | 28.7 | 20 | 182-186 | 0.1 | 2.6 | 99.1 | 80 | 288 | 1.4316 | 20 | ＞20 | 9.9 | 7.8 | 1.6 | 5.8 | 130.2 | -
Diluent（稀释剂）
67 | 二氯甲烷 | METHYLENE CHLORIDE | 27639 | 14.5 | 0.8 | CH2Cl2 | - | - | - |  | - | 1.336 | 10.98k | 1.31k | none | -142 | 340 | 20 | - | 26.5 | 20 | 102-106 | - |  | 38.3 | 1.5 | 662 | 1.4242 | 20 | 1.5 | 9.7 | 8.9 | 3.1 | 3 | 84.93 | 50
68 | 全氯乙烯 | PERCHLOROETHYLENE | 127-18-4 | 2.1 | 5.7 | CCl2=CCl2 | - | - | 90 |  | - | 1.618j | 13.47k | 1.61k | none | -8 | - | - | - | 32.3 | 20 | 249-252 | 21,Mixed |  | 87.8 | 15.8 | None | 1.5044 | 20 | - | - | - | - | - | 165.8 | 25
69 | 甲苯 | TOLUENE | 108-88-3 | 1.9 | 6.4 | C6H5CH3 | - | - | 105 |  | - | 0.871 | 7.25 | 0.87 | 45 | - | 21.9 | 20 | - | 28.5 | 20 | 228-233 | 46,Mixed |  | 84.6 | 18 | 538 | 1.4969 | 20 | ＞20 | 8.9 | 8.8 | 0.7 | 1 | 92.13 | 50
70 | 石脑油 | VM&P NAPHTHA | 64742-89-8 | 1.6 | 7.6 | Mixture | - | - | 39 |  | - | 0.753 | 6.27 | 0.75 | 44 | - | - | - | - | - | - | 244-282 | 126 |  | - | - | 249 | 1.4233 | 20 | ＞20 | 7.4 | 7.4 | 0 | 0.1 | - | 300
71 |  | PARACHLOROBENZOTRIFLUORIDE | 98-56-6 | 0.9 | 13.4 | C7H4F3Cl | - | - | 64 |  | - | - | 11.2k | 1.34k | 109 | -32 | - | - | - | 25 | 25 | 282g | - |  | - | - | - | - | - | - | 7.3 | - | - | - | - | -
72 | 二甲苯 | XYLENE | - | 0.7 | 17.3 | C6H4(CH3)2 | - | - | 98 |  | - | 0.865 | 7.2 | 0.87 | 83 | - | 6.6 | 20 | - | 28.7 | 20 | 275-290 | 52,Mixed |  | 94.5 | 40 | 499 | 1.4983 | 20 | ＞20 | 8.7 | 8.6 | 0.5 | 1.5 | 106.16 | 100
73 | 100#溶剂油 | AROMATIC 100 | 64742-95-6 | 0.29 | 41.7 | Mixture | - | - | 93 |  | - | 0.873 | 7.27 | 0.87 | 108 | - | 1 | 20 | - | 29 | 25 | 313-343 | 55,Mixed |  | - | - | 471 | 1.4993 | 20 | ＞20 | 8.7 | 8.7 | 0.3 | 0.7 | 120 | -
74 | 150#溶剂油 | AROMATIC 150 | 64742-94-5 | 0.06 | 201.7 | Mixture | - | - | 97 |  | - | 0.895 | 7.51 | 0.9 | 150 | - | 1 | 20 | - | 30 | 25 | 362-410 | 59,Mixed |  | - | - | 443 | 1.5083 | 20 | ＞20 | 8.7 | 8.7 | 0.3 | 0.7 | 138 | -
75 | 200#溶剂油 | AROMATIC 200c | - | ＜0.001 | ＜12100 | Mixture | - | - | 101 |  | - | 1 | 8.21 | 0.98 | - | - | - | - | - | 35.9 | 25 | 439-535 | 55,Mixed |  | - | - | 484 | 1.592 | 20 | ＞20 | 8.7 | 8.7 | 0.3 | 0.7 | 166 | -

## 参数表注释
NOTE: Products shown in red are marketed by Eastman.(上述所列产品中，红色标记的为伊斯曼产品）
aThese are typical properties and Eastman makes no representation that the material in any particular shipment will conform exactly to the properties listed.
bDilution ratio determined with NC
cValues obtained from American Design Institute of Chemical Engineers Design
dWeight% water in the vapor phars
eElectrical resistance was measured by Ransburg paint resistance meter,part no.7924,model no.234, Values shown are typical for commerical production.Certain solvents vary in resistivity with age.
fValues estimated by Dr.Charles Hansen shown as [cal/cm3]1/2
gBoiling point
hSetaflash
iInsoluble
jAt 25°/25℃
kAt 25℃
lTag Open Cup
mImmiscible
nEastman markets a number of Tecsol special industrial and proprietayy solvent formulations meeting approved government formulas.See reverse side of this chart for details.
pTecsol C,anhydrous ethyls alcohol
qDenaturants may reduce water solubility of select Tecsol alcohols
rSTEL/Ceiling

## 摄氏、华氏换算表
℃ | ℉ |  | ℃ | ℉ |  | ℃ | ℉ |  | ℃ | ℉ |  | ℃ | ℉
| ℃ | ℉ |  | ℃ | ℉ |  | ℃ | ℉ |  | ℃ | ℉ |  | ℃ | ℉
-23.33333 | -10 | 14 | -4.444444 | 24 | 75.2 | 13.88889 | 57 | 134.6 | 32.22222 | 90 | 194 | 160 | 320 | 608
-22.22222 | -8 | 17.6 | -3.888889 | 25 | 77 | 14.44444 | 58 | 136.4 | 32.77778 | 91 | 195.8 | 165.5556 | 330 | 626
-21.66667 | -7 | 19.4 | -3.333333 | 26 | 78.8 | 15 | 59 | 138.2 | 33.33333 | 92 | 197.6 | 171.1111 | 340 | 644
-21.11111 | -6 | 21.2 | -2.777778 | 27 | 80.6 | 15.55556 | 60 | 140 | 33.88889 | 93 | 199.4 | 176.6667 | 350 | 662
-20.55556 | -5 | 23 | -2.222222 | 28 | 82.4 | 16.11111 | 61 | 141.8 | 34.44444 | 94 | 201.2 | 182.2222 | 360 | 680
-20 | -4 | 24.8 | -1.666667 | 29 | 84.2 | 16.66667 | 62 | 143.6 | 35 | 95 | 203 | 187.7778 | 370 | 698
-19.44444 | -3 | 26.6 | -1.111111 | 30 | 86 | 17.22222 | 63 | 145.4 | 35.55556 | 96 | 204.8 | 193.3333 | 380 | 716
-18.88889 | -2 | 28.4 | -0.5555556 | 31 | 87.8 | 17.77778 | 64 | 147.2 | 36.11111 | 97 | 206.6 | 198.8889 | 390 | 734
-18.33333 | -1 | 30.2 | 0 | 32 | 89.6 | 18.33333 | 65 | 149 | 36.66667 | 98 | 208.4 | 204.4444 | 400 | 752
-17.77778 | 0 | 32 | 0.5555556 | 33 | 91.4 | 18.88889 | 66 | 150.8 | 37.22222 | 99 | 210.2 | 210 | 410 | 770
-17.22222 | 1 | 33.8 | 1.111111 | 34 | 93.2 | 19.44444 | 67 | 152.6 | 37.77778 | 100 | 212 | 215.5556 | 420 | 788
-16.66667 | 2 | 35.6 | 1.666667 | 35 | 95 | 20 | 68 | 154.4 | 43.33333 | 110 | 230 | 221.1111 | 430 | 806
-16.11111 | 3 | 37.4 | 2.222222 | 36 | 96.8 | 20.55556 | 69 | 156.2 | 48.88889 | 120 | 248 | 226.6667 | 440 | 824
-15.55556 | 4 | 39.2 | 2.777778 | 37 | 98.6 | 21.11111 | 70 | 158 | 54.44444 | 130 | 266 | 232.2222 | 450 | 842
-15 | 5 | 41 | 3.333333 | 38 | 100.4 | 21.66667 | 71 | 159.8 | 60 | 140 | 284 | 237.7778 | 460 | 860
-14.44444 | 6 | 42.8 | 3.888889 | 39 | 102.2 | 22.22222 | 72 | 161.6 | 65.55556 | 150 | 302 | 243.3333 | 470 | 878
-13.88889 | 7 | 44.6 | 4.444444 | 40 | 104 | 22.77778 | 73 | 163.4 | 71.11111 | 160 | 320 | 248.8889 | 480 | 896
-13.33333 | 8 | 46.4 | 5 | 41 | 105.8 | 23.33333 | 74 | 165.2 | 76.66667 | 170 | 338 | 254.4444 | 490 | 914
-12.77778 | 9 | 48.2 | 5.555556 | 42 | 107.6 | 23.88889 | 75 | 167 | 82.22222 | 180 | 356 | 260 | 500 | 932
-12.22222 | 10 | 50 | 6.111111 | 43 | 109.4 | 24.44444 | 76 | 168.8 | 87.77778 | 190 | 374 | 265.5556 | 510 | 950
-11.66667 | 11 | 51.8 | 6.666667 | 44 | 111.2 | 25 | 77 | 170.6 | 93.33333 | 200 | 392 | 271.1111 | 520 | 968
-11.11111 | 12 | 53.6 | 7.222222 | 45 | 113 | 25.55556 | 78 | 172.4 | 98.88889 | 210 | 410 | 276.6667 | 530 | 986
-10.55556 | 13 | 55.4 | 7.777778 | 46 | 114.8 | 26.11111 | 79 | 174.2 | 100 | 212 | 413.6 | 282.2222 | 540 | 1004
-10 | 14 | 57.2 | 8.333333 | 47 | 116.6 | 26.66667 | 80 | 176 | 104.4444 | 220 | 428 | 287.7778 | 550 | 1022
-9.444444 | 15 | 59 | 8.888889 | 48 | 118.4 | 27.22222 | 81 | 177.8 | 110 | 230 | 446 | 293.3333 | 560 | 1040
-8.888889 | 16 | 60.8 | 9.444444 | 49 | 120.2 | 27.77778 | 82 | 179.6 | 115.5556 | 240 | 464 | 298.8889 | 570 | 1058
-8.333333 | 17 | 62.6 | 10 | 50 | 122 | 28.33333 | 83 | 181.4 | 121.1111 | 250 | 482 | 304.4444 | 580 | 1076
-7.777778 | 18 | 64.4 | 10.55556 | 51 | 123.8 | 28.88889 | 84 | 183.2 | 126.6667 | 260 | 500 | 310 | 590 | 1094
-7.222222 | 19 | 66.2 | 11.11111 | 52 | 125.6 | 29.44444 | 85 | 185 | 132.2222 | 270 | 518 | 315.5556 | 600 | 1112
-6.666667 | 20 | 68 | 11.66667 | 53 | 127.4 | 30 | 86 | 186.8 | 137.7778 | 280 | 536
-6.111111 | 21 | 69.8 | 12.22222 | 54 | 129.2 | 30.55556 | 87 | 188.6 | 143.3333 | 290 | 554
-5.555556 | 22 | 71.6 | 12.77778 | 55 | 131 | 31.11111 | 88 | 190.4 | 148.8889 | 300 | 572
-5 | 23 | 73.4 | 13.33333 | 56 | 132.8 | 31.66667 | 89 | 192.2 | 154.4444 | 310 | 590